## Sheet1
实验编号 | 出产年代 | 纹饰 | 类型 | 墓葬 | 颜色 | 表面风化 | 出土地区 | SiO2 | Na2O | K2O | CaO | MgO | Al2O3 | Fe2O3 | CuO | PbO | BaO | P2O5 | SrO | SnO2 | SO2 | 类型2
F-01 | 战国末 | 蜻蜓眼 | 高钾 | 平民墓 | 蓝绿 | 无 | 临潼 | 63.73 | 0 | 7.525 | 2.705 | 1.855 | 10.6 | 4.215 | 2.345 | 0.275 | 1.175 | 4.34 | 0.115 | 0 | 0 | 战国末高钾
F-03 | 战国 | 蜻蜓眼 | 高钾 | 平民墓 | 蓝绿 | 无 | 西安 | 74.38 | 0 | 8.78 | 3.94 | 0.555 | 4.78 | 1.08 | 2.935 | 0.83 | 1.43 | 0.68 | 0.05 | 0 | 0 | 战国高钾
F-04 | 战国 | 蜻蜓眼 | 高钾 | 戎人墓 | 蓝绿 | 无 | 陕北 | 72.165 | 0 | 4.835 | 6.6 | 1.71 | 6.835 | 2.105 | 2.145 | 0 | 0 | 0.925 | 0.015 | 0 | 0.435 | 战国高钾
F-05 | 战国 | 蜻蜓眼 | 高钾 | 戎人墓 | 蓝绿 | 无 | 陕北 | 69.81 | 0 | 5.475 | 6.805 | 1.68 | 7.42 | 2.54 | 2.665 | 0 | 0 | 1.075 | 0.03 | 0 | 0.645 | 战国高钾
F-06 | 战国 | 单色玻璃 | 高钾 | 戎人墓 | 蓝绿 | 无 | 陕北 | 69.33 | 0 | 9.99 | 6.32 | 0.87 | 3.93 | 1.74 | 3.87 | 0 | 0 | 1.17 | 0 | 0 | 0.39 | 战国高钾
F-07 | 春秋早 | 费昂斯 | 高钾 | 贵族墓 | 蓝绿 | 表面风化 | 渭南 | 92.63 | 0 | 0 | 1.07 | 0 | 1.98 | 0.17 | 3.24 | 0 | 0 | 0.61 | 0 | 0 | 0 | 春秋早高钾
F-08 | 春秋早 | 费昂斯 | 高钾 | 贵族墓 | 蓝绿 | 表面风化 | 渭南 | 92.72 | 0 | 0 | 0.94 | 0.54 | 2.51 | 0.2 | 1.54 | 0 | 0 | 0.36 | 0 | 0 | 0 | 春秋早高钾
F-09 | 春秋早 | 费昂斯 | 高钾 | 贵族墓 | 蓝绿 | 表面风化 | 渭南 | 95.02 | 0 | 0.59 | 0.62 | 0 | 1.32 | 0.32 | 1.55 | 0.35 | 0 | 0 | 0 | 0 | 0 | 春秋早高钾
F-10 | 春秋早 | 费昂斯 | 高钾 | 贵族墓 | 蓝绿 | 表面风化 | 渭南 | 96.77 | 0 | 0.92 | 0.21 | 0 | 0.81 | 0.26 | 0.84 | 0 | 0 | 0 | 0 | 0 | 0 | 春秋早高钾
F-11 | 春秋早 | 费昂斯 | 高钾 | 贵族墓 | 蓝绿 | 表面风化 | 渭南 | 92.35 | 0 | 0.74 | 1.66 | 0.64 | 3.5 | 0.35 | 0.55 | 0.21 | 0 | 0 | 0 | 0 | 0 | 春秋早高钾
F-12 | 春秋早 | 费昂斯 | 高钾 | 贵族墓 | 蓝绿 | 表面风化 | 渭南 | 94.29 | 0 | 1.01 | 0.72 | 0 | 1.46 | 0.29 | 1.65 | 0 | 0 | 0.15 | 0 | 0 | 0 | 春秋早高钾
F-19 | 战国末 | 蜻蜓眼 | 铅钡 | 平民墓 | 浅蓝 | 无 | 临潼 | 37.36 | 0 | 0.71 | 0 | 0 | 5.45 | 1.51 | 4.78 | 9.3 | 23.55 | 5.75 | 0 | 0 | 0 | 战国末铅钡
F-20 | 战国 | 蜻蜓眼 | 铅钡 | 平民墓 | 浅蓝 | 无 | 临潼 | 43.805 | 0 | 0.17 | 4.21 | 1.76 | 13.585 | 3.555 | 1.61 | 20.355 | 3.83 | 5.715 | 0.145 | 0 | 0 | 战国铅钡
F-23 | 战国 |  | 人造颜料 | 平民墓 | 浅蓝 | 表面风化 | 西安 | 33.59 | 0 | 0.21 | 3.51 | 0.71 | 2.69 | 0 | 4.93 | 25.39 | 14.61 | 9.38 | 0.37 | 0 | 0 | 战国人造颜料
F-24 | 战国 |  | 人造颜料 | 平民墓 | 紫 | 无 | 西安 | 65.91 | 0 | 0 | 1.6 | 0.89 | 3.11 | 4.59 | 0.44 | 16.55 | 3.42 | 1.62 | 0.3 | 0 | 0 | 战国人造颜料
F-25 | 战国 |  | 人造颜料 | 平民墓 | 紫 | 无 | 西安 | 31.94 | 0 | 0 | 0.47 | 0 | 1.59 | 0 | 8.46 | 29.14 | 26.23 | 0.14 | 0.91 | 0 | 0 | 战国人造颜料
F-26 | 战国 |  | 人造颜料 | 戎人墓 | 浅蓝 | 无 | 陕北 | 60.12 | 0 | 0.23 | 0.89 | 0 | 2.72 | 0 | 3.01 | 17.24 | 10.34 | 1.46 | 0.31 | 0 | 3.66 | 战国人造颜料
F-27 | 战国末 |  | 人造颜料 | 贵族墓 | 紫 | 表面风化 | 咸阳 | 11.755 | 0 | 0.2 | 2.225 | 0 | 0.94 | 0 | 7.085 | 29.725 | 33.85 | 4.585 | 0.535 | 0 | 8.955 | 战国末人造颜料
F-28 | 战国末 |  | 人造颜料 | 贵族墓 | 紫 | 表面风化 | 咸阳 | 12.375 | 0 | 0 | 2.335 | 0 | 1.225 | 0 | 6.375 | 30.565 | 30.925 | 5.575 | 0.45 | 0 | 8.805 | 战国末人造颜料
G-01 | 战国末 | 蜻蜓眼 | 铅钡 | 平民墓 | 浅蓝 | 表面风化 | 临潼 | 68.08 | 0 | 0.26 | 1.34 | 1 | 4.7 | 0.41 | 0.33 | 17.14 | 4.04 | 1.04 | 0.12 | 0.23 | 0 | 战国末铅钡
G-02 | 战国末 | 蜻蜓眼 | 高钠铅钡 | 平民墓 | 浅蓝 | 无 | 临潼 | 63.3 | 0.92 | 0.3 | 2.98 | 1.49 | 14.34 | 0.81 | 0.74 | 12.31 | 2.03 | 0.41 | 0.25 | 0 | 0 | 战国末高钠铅钡
G-04 | 战国末 | 蜻蜓眼 | 高钠铅钡 | 平民墓 | 蓝绿 | 表面风化 | 临潼 | 53.79 | 7.92 | 0 | 0.5 | 0.71 | 1.42 | 0 | 0 | 16.98 | 11.86 | 0 | 0.33 | 2.99 | 0 | 战国末高钠铅钡
G-06 | 战国末 | 单色玻璃 | 铅钡 | 平民墓 | 浅绿 | 无 | 临潼 | 69.71 | 0 | 0.21 | 0.46 | 0 | 2.36 | 1 | 0.11 | 19.76 | 4.88 | 0.17 | 0 | 0 | 0 | 战国末铅钡
G-07 | 战国末 | 单色玻璃 | 铅钡 | 平民墓 | 深绿 | 无 | 临潼 | 75.51 | 0 | 0.15 | 0.64 | 1 | 2.35 | 0 | 0.47 | 16.16 | 3.55 | 0.13 | 0 | 0 | 0 | 战国末铅钡
G-10 | 战国末 | 单色玻璃 | 铅钡 | 平民墓 | 深绿 | 表面风化 | 临潼 | 35.78 | 0 | 0.25 | 0.78 | 0 | 1.62 | 0.47 | 1.51 | 46.55 | 10 | 0.34 | 0.22 | 0 | 0 | 战国末铅钡
G-11 | 战国末 | 单色玻璃 | 铅钡 | 平民墓 | 浅绿 | 无 | 临潼 | 65.91 | 0 | 0 | 0.38 | 0 | 1.44 | 0.17 | 0.16 | 22.05 | 5.68 | 0.42 | 0 | 0 | 0 | 战国末铅钡
G-12 | 战国末 | 单色玻璃 | 铅钡 | 平民墓 | 深绿 | 表面风化 | 临潼 | 39.57 | 2.22 | 0.14 | 0.37 | 0 | 1.6 | 0.32 | 0.68 | 41.61 | 10.83 | 0.07 | 0 | 0 | 0 | 战国末铅钡
G-13 | 战国末 | 单色玻璃 | 铅钡 | 平民墓 | 深绿 | 表面风化 | 临潼 | 50.61 | 2.31 | 0 | 0.63 | 0 | 1.9 | 1.55 | 1.12 | 31.9 | 6.65 | 0.19 | 0.2 | 0 | 0 | 战国末铅钡
G-14 | 战国末 | 单色玻璃 | 铅钡 | 平民墓 | 深绿 | 表面风化 | 临潼 | 32.93 | 1.38 | 0 | 0.68 | 0 | 2.57 | 0.29 | 0.73 | 49.31 | 9.79 | 0.48 | 0.41 | 0 | 0 | 战国末铅钡
G-15 | 战国末 | 单色玻璃 | 铅钡 | 平民墓 | 深绿 | 表面风化 | 临潼 | 26.25 | 0 | 0 | 1.11 | 0 | 0.5 | 0 | 0.88 | 61.03 | 7.22 | 1.16 | 0.61 | 0 | 0 | 战国末铅钡
G-16 | 战国 | 单色玻璃 | 铅钡 | 平民墓 |  | 表面风化 | 西安 | 16.71 | 0 | 0 | 0 | 0 | 0 | 0 | 0 | 70.21 | 6.69 | 1.77 | 0.68 | 0 | 0 | 战国铅钡
G-17 | 战国 | 单色玻璃 | 铅钡 | 平民墓 | 浅绿 | 表面风化 | 西安 | 18.46 | 0 | 0.44 | 4.96 | 2.73 | 3.33 | 1.79 | 0.19 | 44.12 | 9.76 | 7.46 | 0.47 | 0 | 0 | 战国铅钡
G-21 | 战国 | 蜻蜓眼 | 高钠铅钡 | 平民墓 | 浅蓝 | 表面风化 | 西安 | 59.76 | 3.306667 | 0.2766667 | 0.8066667 | 1.546667 | 8.156667 | 0.27 | 0.4933333 | 15.33667 | 7.343333 | 0.06333333 | 0.16 | 1.07 | 0 | 战国高钠铅钡
G-22 | 战国 | 蜻蜓眼 | 高钠铅钡 | 平民墓 | 浅蓝 | 表面风化 | 西安 | 60.74 | 3.06 | 0.2 | 2.14 | 0 | 12.69 | 0.77 | 0.43 | 13.61 | 5.22 | 0 | 0.26 | 0 | 0 | 战国高钠铅钡
G-23 | 战国 | 蜻蜓眼 | 高钠铅钡 | 平民墓 | 浅蓝 | 表面风化 | 西安 | 33.59 | 0 | 0.21 | 3.51 | 0.71 | 2.69 | 0 | 4.93 | 25.39 | 14.61 | 9.38 | 0.37 | 0 | 0 | 战国高钠铅钡
G-24 | 战国 | 蜻蜓眼 | 高钠铅钡 | 平民墓 | 浅蓝 | 无 | 西安 | 61.28 | 2.66 | 0.11 | 0.84 | 0.74 | 5 | 0 | 0.53 | 15.99 | 10.96 | 0 | 0.23 | 0 | 0 | 战国高钠铅钡
G-25 | 战国 | 蜻蜓眼 | 高钠铅钡 | 平民墓 | 浅蓝 | 无 | 西安 | 55.21 | 0 | 0.25 | 0 | 1.67 | 4.79 | 0 | 0.77 | 25.25 | 10.06 | 0.2 | 0.43 | 0 | 0 | 战国高钠铅钡
G-26 | 战国 | 蜻蜓眼 | 高钠铅钡 | 平民墓 | 浅蓝 | 无 | 西安 | 51.54 | 4.66 | 0.29 | 0 | 0.87 | 0.61 | 3.06 | 0.65 | 25.4 | 9.23 | 0.1 | 0.85 | 0 | 0 | 战国高钠铅钡
G-28 | 战国 | 蜻蜓眼 | 铅钡 | 平民墓 | 黑色 | 表面风化 | 西安 | 28.79 | 0 | 0 | 4.58 | 1.47 | 5.38 | 2.74 | 0.7 | 34.18 | 6.1 | 11.1 | 0.46 | 0 | 0 | 战国铅钡
G-29 | 战国 | 蜻蜓眼 | 铅钡 | 平民墓 | 黑色 | 表面风化 | 西安 | 31.5 | 0 | 0 | 3.155 | 0.505 | 3.015 | 0.165 | 0.915 | 37.305 | 10.21 | 6.34 | 0.445 | 0 | 0 | 战国铅钡
G-30 | 战国 | 单色玻璃 | 铅钡 | 平民墓 | 浅蓝 | 表面风化 | 西安 | 21.35 | 0 | 0 | 5.13 | 1.45 | 2.51 | 0.42 | 0.75 | 51.34 | 0 | 8.75 | 0 | 0 | 0 | 战国铅钡
G-31 | 战国 | 单色玻璃 | 铅钡 | 平民墓 | 浅蓝 | 表面风化 | 西安 | 25.74 | 1.22 | 0 | 2.27 | 0.55 | 1.16 | 0.23 | 0.7 | 47.42 | 8.64 | 5.71 | 0.44 | 0 | 0 | 战国铅钡
G-32 | 战国 | 单色玻璃 | 铅钡 | 平民墓 | 浅蓝 | 表面风化 | 西安 | 12.41 | 0 | 0 | 5.24 | 0.89 | 2.25 | 0.76 | 5.35 | 59.85 | 7.29 | 0 | 0.64 | 0 | 0 | 战国铅钡
G-33 | 战国 | 单色玻璃 | 铅钡 | 平民墓 | 浅蓝 | 表面风化 | 西安 | 21.7 | 0 | 0 | 6.4 | 0.95 | 3.41 | 1.39 | 1.51 | 44.75 | 3.26 | 12.83 | 0.47 | 0 | 0 | 战国铅钡
G-34 | 战国 | 单色玻璃 | 铅钡 | 平民墓 | 浅蓝 | 表面风化 | 西安 | 19.695 | 0 | 0.16 | 1.595 | 1.195 | 3.9 | 0 | 1.085 | 56.96 | 3.52 | 9.185 | 1 | 0 | 0 | 战国铅钡
G-38 | 战国末 | 单色玻璃 | 铅钡 | 贵族墓 | 蓝绿 | 表面风化 | 咸阳 | 29.15 | 0 | 0 | 1.21 | 0 | 1.85 | 0 | 0.79 | 41.25 | 15.45 | 2.54 | 0 | 0 | 0 | 战国末铅钡
G-39 | 战国末 | 单色玻璃 | 铅钡 | 贵族墓 | 蓝绿 | 表面风化 | 咸阳 | 31.175 | 0 | 0 | 2.775 | 0.255 | 3.02 | 1.37 | 0.58 | 41.42 | 13.825 | 0.705 | 0.24 | 0.22 | 0 | 战国末铅钡
G-45 | 战国 | 单色玻璃 | 高钾 | 戎人墓 | 浅蓝 | 无 | 陕北 | 83.66 | 2.19 | 5.43 | 2.18 | 1.7 | 0.77 | 1.09 | 2.85 | 0 | 0 | 0 | 0 | 0 | 0 | 战国高钾
G-46 | 战国 | 单色玻璃 | 高钾 | 戎人墓 | 深绿 | 无 | 陕北 | 68.01 | 4.46 | 10.41 | 6.05 | 1.59 | 5.9 | 0.36 | 0.43 | 1.8 | 0 | 0 | 0 | 0.64 | 0 | 战国高钾
G-47 | 战国 | 单色玻璃 | 高钾 | 戎人墓 | 浅蓝 | 无 | 陕北 | 57.44 | 1.14 | 1.73 | 33.98 | 1.7 | 0.36 | 1.13 | 1.7 | 0.23 | 0 | 0 | 0 | 0.13 | 0 | 战国高钾
G-48 | 战国 | 单色玻璃 | 高钾 | 戎人墓 | 浅蓝 | 无 | 陕北 | 66.82 | 1.97 | 14.96 | 6.83 | 1.44 | 5.49 | 0.32 | 1.29 | 0.13 | 0 | 0 | 0 | 0.19 | 0 | 战国高钾
G-49 | 战国 | 单色玻璃 | 高钾 | 戎人墓 | 浅蓝 | 无 | 陕北 | 62.3 | 1.78 | 5.69 | 13.2 | 2.19 | 11.35 | 1.06 | 1.37 | 0.22 | 0 | 0 | 0 | 0 | 0 | 战国高钾
G-50 | 战国 | 蜻蜓眼 | 高钾 | 平民墓 | 深蓝 | 无 | 西安 | 79.46 | 0 | 9.42 | 0 | 1.53 | 3.05 | 0 | 0 | 0 | 1.36 | 1.64 | 79.46 | 2.36 | 0 | 战国高钾